## EC Model Parameters
Electrochemical Model Parameters |  |  |  | Provided by LG Chem |  |  | UC Berkeley
Parameter Group | Parameter Type | Parameter Description | Variable | Used | Minimum | Maximum | Used
Geometric Parameters | Thickness of Each Layer | Thickness of negative electrode [m] | L_n | 8.4e-05
|  | Thickness of separator [m] | L_s | 1.54e-05
|  | Thickness of positive electrode [m] | L_p | 7.75e-05
|  | Thickness of negative current collector [m] | L_ccn | 8e-06
|  | Thickness of positive current collector [m] | L_ccp | 1.2e-05
| Particle Radii | Radius of solid particles in negative electrode [m] | R_s_n | 4.75e-06
|  | Radius of solid particles in positive electrode [m] | R_s_p | 8.75e-06
| Volume Fractions | Volume fraction in solid for negative electrode | epsilon_s_n |  | 0.67 | 0.72
|  | Volume fraction for separator | epsilon_s_s | 0
|  | Volume fraction in solid for positive electrode | epsilon_s_p | N.A. | 0.74 0.65 | 0.79 0.70
|  | Volume fraction of filler in negative electrode | epsilon_f_n | N.A.
|  | Volume fraction of filler in positive electrode | epsilon_f_p | N.A.
|  | Volume fraction in electrolyte for negative electrode | epsilon_e_n |  | 0.24 | 0.29
|  | Volume fraction in electrolyte for separator | epsilon_e_s | 0.41
|  | Volume fraction in electrolyte for positive electrode | epsilon_e_p |  | 0.23 | 0.28
| Active Material Area | Active material area in negative electrode [m^2] | Area_n | 1.425
|  | Active material area in positive electrode [m^2] | Area_p | 1.425
| Mass Densities | Mass density of solid in negative electrode [kg/m^3] | rho_sn | N.A.
|  | Mass density of solid in positive electrode [kg/m^3] | rho_sp | N.A.
|  | Mass density of electrolyte [kg/m^3] | rho_e | N.A.
|  | Mass density of filler [kg/m^3] | rho_f | N.A.
|  | Mass density of negative current collector [kg/m^3] | rho_ccn | N.A.
|  | Mass density of positive current collector [kg/m^3] | rho_ccp | N.A.
|  | Lumped mass density [kg/m^3] | rho_avg | 2550
Transport Parameters | Diffusion Coefficient in Solid | Diffusion coefficient for solid in negative electrode, [m^2/s] | D_s_n | 3.5e-10
|  | Diffusion coefficient for solid in positive electrode, [m^2/s] | D_s_p | 2.24e-10
| Diffusion Coefficient in Electrolyte | Diffusion coefficient for electrolyte, [m^2/s] [1] | D_e | 1.8e-10
|  | Bruggeman porosity | brug | Refer to 'brug. coeff.' | 4 | 10 | <--tau; Deff = Dref*eps/tau
| Conductivity of Solid | Conductivity of solid in negative electrode, [1/Ohms*m] | sig_n | 50
|  | Conductivity of solid in positive electrode, [1/Ohms*m] | sig_p | 0.05
| Conductivity of Electrolyte | Conductivity of electrolyte, [1/Ohms*m] [1] | kappa | Refer to 'Electrolyte(K_e D_e)
| Miscellaneous | Transference number | t_plus | 0.45
|  | Faraday's constant, [Coulumbs/mol] | Faraday | 96485.3329
Kinetic Parameters | Miscellaneous | Gas constant, [J/mol-K] | R | 8.314
|  | Charge transfer coefficient in negative electrode | alph_n | 0.5
|  | Charge transfer coefficient in positive electrode | alph_p | 0.5
| Reaction Rates | Reaction rate in negative electrode, [(A/m^2)*(mol^3/mol)^(1+alpha)] | k_n | Refer to 'i_0(k_0)'
|  | Reaction rate in positive electrode, [(A/m^2)*(mol^3/mol)^(1+alpha)] | k_p | Refer to 'i_0(k_0)'
Concentrations | Theoretical Maxima | Maximum concentration in negative electrode, [mol/m^3] | c_s_n_max | 30542
|  | Maximum concentration in positive electrode, [mol/m^3] | c_s_p_max | 49521
| Number of Li Ions | Total number of lithium ions [mol] | n_Li_s | 1 3.269
Open Circuit Potentials | Potentials | Open circuit potential of negative electrode, [V] [2] | U_n | Refer to 'U_p U_n'
|  | Open circuit potential of positive electrode, [V] [2] | U_p | Refer to 'U_p U_n'
| Stoichiometry Range | Stoichiometry at 0% Cell SOC in negative electrode | x0 | 0.03166642
|  | Stoichiometry at 100% Cell SOC in negative electrode | x100 | 0.9318635
|  | Stoichiometry at 0% Cell SOC in positive electrode | y0 | 0.8630363
|  | Stoichiometry at 100% Cell SOC in positive electrode | y100 | 0.2369178
Electrode Resistance | Other | Film Resistance in negative electrode [Ohm-m^2] | R_f_n | 0
|  | Film Resistance in positive electrode [Ohm-m^2] | R_f_p | 0
|  | Contact/current collector resistance, [Ohms] | R_c | 0 | (assumed)
Thermodynamic Parameters | Entropy Coefficients | Entropy coefficient in negative electrode [V/K] [2] | dUnbdT | N.A.
|  | Entropy coefficient in positive electrode [V/K] [2] | dUpbdT | N.A.
| Activation Energies | Activation energy of Diffusion coefficient for solid in negative electrode [J/mol] | Ea.Dsn | 110800
|  | Activation energy of Diffusion coefficient for solid in positive electrode [J/mol] | Ea.Dsp | 364.2
|  | Activation energy of Diffusion coefficient in electrolyte phase [J/mol] | Ea.De | Refer to 'Electrolyte(K_e D_e)'
|  | Activation energy of conductivity in electolyte phase [J/mol] | Ea.kappa | Refer to 'Electrolyte(K_e D_e)'
|  | Activation energy of reaction rate in negative electrode [J/mol] | Ea.kn | 77840
|  | Activation energy of reaction rate in positive electrode [J/mol] | Ea.kp | 32780
| Thermal Model Parameters [3] | Heat capacity of jellyroll [J/(m^2*K)] | C1 | Refer to 'ThermalModel'
|  | Heat capacity of can [J/(m^2*K)] | C2 | Refer to 'ThermalModel'
|  | Conductive heat transfer coeff [W/(m^2*K)] | h12 | Refer to 'ThermalModel'
|  | Convective heat transfer coeff [W/(m^2*K)] | h2a | Refer to 'ThermalModel'
Optimal Charging Constraint Parameters | Input | Minimum current [A] | I_min
|  | Maximum current [A] | I_max
| State | Minimum stoichiometry in negative electrode | theta_n_min
|  | Maximum stoichiometry in negative electrode | theta_n_max
|  | Minimum stoichiometry in positive electrode | theta_p_min
|  | Maximum stoichiometry in positive electrode | theta_p_max
|  | Minimum electrolyte concentration [mol/m^3] | c_e_min
|  | Maximum electrolyte concentration [mol/m^3] | c_e_max
|  | Minimum temperature [K] | T_min
|  | Maximum temperature [K] | T_max
| Side Reaction | Equilibrium potential [V] | U_s
| Time | Maximum charge time [sec] | t_max
| Initial Condition | Initial solid concentration in negative electrode [mol/m^3] | c_s_n_0
|  | Initial solid concentration in positive electrode [mol/m^3] | c_s_p_0
|  | Initial electrolyte concentration [mol/m^3] | c_e_0
|  | Initial temperature [K] | T_0
|  | Initial cell state of charge [%] | SOC_0
| Terminal Condition | Final cell state of charge [%] | SOC_f
Notes
[1] Function of electrolyte concentration
[2] Function of stoichiometry
[3] Depends on model used, parameters provided for a 2 state thermal model

## U_p U_n(Extrapolated)
Revised | 2018.02.02 Hana Cho
Model | N21B
Stoichiometry - OCP (EQL_STO)
| Stoi_anode | OCP_anode | Stoi_cathode | OCP_cathode
| 0.01157561 | 2 | 0.2475777 | 4.4 | <-extrapolated
| 0.035156842 | 0.9855 | 0.272467542 | 4.2985
| 0.044805274 | 0.57041 | 0.273118849 | 4.29584399
| 0.054453705 | 0.41746 | 0.273770157 | 4.29434858
| 0.064102137 | 0.33144 | 0.274421464 | 4.29296338
| 0.073750568 | 0.2737 | 0.275072771 | 4.29151295
| 0.083399 | 0.24094 | 0.275724079 | 4.2900743
| 0.093047432 | 0.2225 | 0.276375386 | 4.28884098
| 0.102695863 | 0.2178 | 0.277026693 | 4.28743989
| 0.112344295 | 0.21561 | 0.277678001 | 4.28590357
| 0.121992726 | 0.21376 | 0.278329308 | 4.2845848
| 0.131641158 | 0.21128 | 0.278980616 | 4.28300069
| 0.141289589 | 0.20798 | 0.279631923 | 4.28149507
| 0.150938021 | 0.20375 | 0.28028323 | 4.28022555
| 0.160586453 | 0.19842 | 0.280934538 | 4.27893109
| 0.170234884 | 0.18953 | 0.281585845 | 4.2774253
| 0.179883316 | 0.18001 | 0.282237152 | 4.27592144
| 0.189531747 | 0.17134 | 0.28288846 | 4.27471114
| 0.199180179 | 0.16365 | 0.283539767 | 4.27322248
| 0.208828611 | 0.15725 | 0.284191074 | 4.27195197
| 0.218477042 | 0.15083 | 0.284842382 | 4.27062864
| 0.228125474 | 0.14619 | 0.285493689 | 4.26930972
| 0.237773905 | 0.14318 | 0.286144997 | 4.26786047
| 0.247422337 | 0.14025 | 0.286796304 | 4.26649482
| 0.257070768 | 0.13774 | 0.287447611 | 4.26530362
| 0.2667192 | 0.13584 | 0.288098919 | 4.26393091
| 0.276367632 | 0.13469 | 0.288750226 | 4.26257767
| 0.286016063 | 0.13317 | 0.289401533 | 4.26130699
| 0.295664495 | 0.1325 | 0.290052841 | 4.26008148
| 0.305312926 | 0.13141 | 0.290704148 | 4.25863665
| 0.314961358 | 0.13051 | 0.291355455 | 4.25741832
| 0.324609789 | 0.12998 | 0.292006763 | 4.25609896
| 0.334258221 | 0.12951 | 0.29265807 | 4.2546485
| 0.343906653 | 0.12902 | 0.293309378 | 4.25325579
| 0.353555084 | 0.12907 | 0.293960685 | 4.25195392
| 0.363203516 | 0.12845 | 0.294611992 | 4.2508134
| 0.372851947 | 0.12825 | 0.2952633 | 4.24952087
| 0.382500379 | 0.12795 | 0.295914607 | 4.24828083
| 0.392148811 | 0.12801 | 0.296565914 | 4.24680816
| 0.401797242 | 0.12735 | 0.297217222 | 4.24557265
| 0.411445674 | 0.12709 | 0.297868529 | 4.24413489
| 0.421094105 | 0.12681 | 0.298519837 | 4.24281529
| 0.430742537 | 0.1264 | 0.299171144 | 4.2414311
| 0.440390968 | 0.12611 | 0.299822451 | 4.24025819
| 0.4500394 | 0.1256 | 0.300473759 | 4.23891315
| 0.459687832 | 0.12508 | 0.301125066 | 4.23756132
| 0.469336263 | 0.12403 | 0.301776373 | 4.23638978
| 0.478984695 | 0.12427 | 0.302427681 | 4.23505798
| 0.488633126 | 0.12284 | 0.303078988 | 4.23368407
| 0.498281558 | 0.12174 | 0.303730295 | 4.23226343
| 0.507929989 | 0.11964 | 0.304381603 | 4.23101201
| 0.517578421 | 0.11528 | 0.30503291 | 4.22968441
| 0.527226853 | 0.10679 | 0.305684218 | 4.22835011
| 0.536875284 | 0.10258 | 0.306335525 | 4.227016
| 0.546523716 | 0.0995 | 0.306986832 | 4.22585307
| 0.556172147 | 0.09707 | 0.30763814 | 4.2244843
| 0.565820579 | 0.09522 | 0.308289447 | 4.2231119
| 0.575469011 | 0.09439 | 0.308940754 | 4.22179333
| 0.585117442 | 0.09334 | 0.309592062 | 4.22050181
| 0.594765874 | 0.09305 | 0.310243369 | 4.21935661
| 0.604414305 | 0.09236 | 0.310894677 | 4.21793468
| 0.614062737 | 0.09193 | 0.311545984 | 4.21667663
| 0.623711168 | 0.09202 | 0.312197291 | 4.21544
| 0.6333596 | 0.09172 | 0.312848599 | 4.21407204
| 0.643008032 | 0.09141 | 0.313499906 | 4.21276919
| 0.652656463 | 0.09099 | 0.314151213 | 4.21138659
| 0.662304895 | 0.09102 | 0.314802521 | 4.21000891
| 0.671953326 | 0.09068 | 0.315453828 | 4.20879641
| 0.681601758 | 0.09042 | 0.316105135 | 4.20739348
| 0.691250189 | 0.09026 | 0.316756443 | 4.20598242
| 0.700898621 | 0.08993 | 0.31740775 | 4.20468096
| 0.710547053 | 0.09002 | 0.318059058 | 4.20337743
| 0.720195484 | 0.09025 | 0.318710365 | 4.20199073
| 0.729843916 | 0.09021 | 0.319361672 | 4.20056711
| 0.739492347 | 0.08987 | 0.32001298 | 4.19937211
| 0.749140779 | 0.0899 | 0.320664287 | 4.19818342
| 0.758789211 | 0.08954 | 0.321315594 | 4.19694538
| 0.768437642 | 0.08933 | 0.321966902 | 4.19550467
| 0.778086074 | 0.08883 | 0.322618209 | 4.19419662
| 0.787734505 | 0.08896 | 0.323269516 | 4.19271778
| 0.797382937 | 0.08875 | 0.323920824 | 4.19146995
| 0.807031368 | 0.08918 | 0.324572131 | 4.19013656
| 0.8166798 | 0.08878 | 0.325223439 | 4.18880196
| 0.826328232 | 0.08854 | 0.325874746 | 4.18757582
| 0.835976663 | 0.08829 | 0.326526053 | 4.18618754
| 0.845625095 | 0.0883 | 0.327177361 | 4.18505848
| 0.855273526 | 0.08799 | 0.327828668 | 4.18367554
| 0.864921958 | 0.08746 | 0.328479975 | 4.18243687
| 0.874570389 | 0.08724 | 0.329131283 | 4.18099425
| 0.884218821 | 0.08725 | 0.32978259 | 4.18006057
| 0.893867253 | 0.08689 | 0.330433898 | 4.17866859
| 0.903515684 | 0.08642 | 0.331085205 | 4.17727958
| 0.913164116 | 0.08586 | 0.331736512 | 4.1759629
| 0.922812547 | 0.08526 | 0.33238782 | 4.17462725
| 0.932460979 | 0.08422 | 0.333039127 | 4.17334752
| 0.942109411 | 0.08262 | 0.333690434 | 4.17206748
| 0.951757842 | 0.0803 | 0.334341742 | 4.17077434
| 0.961406274 | 0.07614 | 0.334993049 | 4.1694323
| 0.971054705 | 0.06915 | 0.335644356 | 4.16826443
| 0.980703137 | 0.05781 | 0.336295664 | 4.16715437
| 0.990351568 | 0.03984 | 0.336946971 | 4.16579173
| 1 | 0.00633 | 0.337598279 | 4.16448885
|  |  | 0.338249586 | 4.16338213
|  |  | 0.338900893 | 4.16186893
|  |  | 0.339552201 | 4.16072117
|  |  | 0.340203508 | 4.1593714
|  |  | 0.340854815 | 4.15812435
|  |  | 0.341506123 | 4.15682049
|  |  | 0.34215743 | 4.15566101
|  |  | 0.342808737 | 4.1542976
|  |  | 0.343460045 | 4.15307915
|  |  | 0.344111352 | 4.15179925
|  |  | 0.34476266 | 4.15057792
|  |  | 0.345413967 | 4.14916522
|  |  | 0.346065274 | 4.14804367
|  |  | 0.346716582 | 4.14659134
|  |  | 0.347367889 | 4.14538153
|  |  | 0.348019196 | 4.14399942
|  |  | 0.348670504 | 4.14281693
|  |  | 0.349321811 | 4.14159765
|  |  | 0.349973119 | 4.14038463
|  |  | 0.350624426 | 4.13907653
|  |  | 0.351275733 | 4.13790557
|  |  | 0.351927041 | 4.13647248
|  |  | 0.352578348 | 4.13524947
|  |  | 0.353229655 | 4.13403642
|  |  | 0.353880963 | 4.13284958
|  |  | 0.35453227 | 4.13158595
|  |  | 0.355183577 | 4.13024429
|  |  | 0.355834885 | 4.12893238
|  |  | 0.356486192 | 4.12770081
|  |  | 0.3571375 | 4.12646213
|  |  | 0.357788807 | 4.12509013
|  |  | 0.358440114 | 4.12378661
|  |  | 0.359091422 | 4.12252723
|  |  | 0.359742729 | 4.121267
|  |  | 0.360394036 | 4.12010006
|  |  | 0.361045344 | 4.11872915
|  |  | 0.361696651 | 4.11739848
|  |  | 0.362347958 | 4.11622796
|  |  | 0.362999266 | 4.11509385
|  |  | 0.363650573 | 4.11371008
|  |  | 0.364301881 | 4.11259343
|  |  | 0.364953188 | 4.11117213
|  |  | 0.365604495 | 4.10989059
|  |  | 0.366255803 | 4.10875277
|  |  | 0.36690711 | 4.10742517
|  |  | 0.367558417 | 4.10603478
|  |  | 0.368209725 | 4.10475971
|  |  | 0.368861032 | 4.10365196
|  |  | 0.36951234 | 4.10241156
|  |  | 0.370163647 | 4.10112935
|  |  | 0.370814954 | 4.09996206
|  |  | 0.371466262 | 4.09874434
|  |  | 0.372117569 | 4.09753078
|  |  | 0.372768876 | 4.09622592
|  |  | 0.373420184 | 4.09508465
|  |  | 0.374071491 | 4.09387004
|  |  | 0.374722798 | 4.09268033
|  |  | 0.375374106 | 4.09160043
|  |  | 0.376025413 | 4.09027856
|  |  | 0.376676721 | 4.08907133
|  |  | 0.377328028 | 4.0876109
|  |  | 0.377979335 | 4.0862827
|  |  | 0.378630643 | 4.08513054
|  |  | 0.37928195 | 4.08390051
|  |  | 0.379933257 | 4.08277577
|  |  | 0.380584565 | 4.08159821
|  |  | 0.381235872 | 4.08037492
|  |  | 0.381887179 | 4.0790553
|  |  | 0.382538487 | 4.07792645
|  |  | 0.383189794 | 4.07672835
|  |  | 0.383841102 | 4.0755006
|  |  | 0.384492409 | 4.0743589
|  |  | 0.385143716 | 4.07314279
|  |  | 0.385795024 | 4.07192314
|  |  | 0.386446331 | 4.07057053
|  |  | 0.387097638 | 4.06934953
|  |  | 0.387748946 | 4.0683432
|  |  | 0.388400253 | 4.06706622
|  |  | 0.389051561 | 4.0658362
|  |  | 0.389702868 | 4.06468756
|  |  | 0.390354175 | 4.06353477
|  |  | 0.391005483 | 4.06239945
|  |  | 0.39165679 | 4.06105343
|  |  | 0.392308097 | 4.0599786
|  |  | 0.392959405 | 4.05871206
|  |  | 0.393610712 | 4.05763252
|  |  | 0.394262019 | 4.0565208
|  |  | 0.394913327 | 4.05508745
|  |  | 0.395564634 | 4.05395053
|  |  | 0.396215942 | 4.05289622
|  |  | 0.396867249 | 4.05176011
|  |  | 0.397518556 | 4.05045984
|  |  | 0.398169864 | 4.04942392
|  |  | 0.398821171 | 4.04810359
|  |  | 0.399472478 | 4.04681097
|  |  | 0.400123786 | 4.04558546
|  |  | 0.400775093 | 4.04452853
|  |  | 0.4014264 | 4.04335341
|  |  | 0.402077708 | 4.04216792
|  |  | 0.402729015 | 4.04086946
|  |  | 0.403380323 | 4.0398577
|  |  | 0.40403163 | 4.03860136
|  |  | 0.404682937 | 4.03746028
|  |  | 0.405334245 | 4.0364518
|  |  | 0.405985552 | 4.035109
|  |  | 0.406636859 | 4.03398638
|  |  | 0.407288167 | 4.03291161
|  |  | 0.407939474 | 4.0318066
|  |  | 0.408590782 | 4.03038261
|  |  | 0.409242089 | 4.02926871
|  |  | 0.409893396 | 4.02822167
|  |  | 0.410544704 | 4.02698976
|  |  | 0.411196011 | 4.02582242
|  |  | 0.411847318 | 4.02462152
|  |  | 0.412498626 | 4.02350501
|  |  | 0.413149933 | 4.02228541
|  |  | 0.41380124 | 4.02143437
|  |  | 0.414452548 | 4.02012029
|  |  | 0.415103855 | 4.0189909
|  |  | 0.415755163 | 4.01795856
|  |  | 0.41640647 | 4.01675151
|  |  | 0.417057777 | 4.01554042
|  |  | 0.417709085 | 4.01440359
|  |  | 0.418360392 | 4.01337984
|  |  | 0.419011699 | 4.01220495
|  |  | 0.419663007 | 4.01107425
|  |  | 0.420314314 | 4.01001808
|  |  | 0.420965621 | 4.00878157
|  |  | 0.421616929 | 4.00759512
|  |  | 0.422268236 | 4.00656541
|  |  | 0.422919544 | 4.00519452
|  |  | 0.423570851 | 4.00423243
|  |  | 0.424222158 | 4.00313456
|  |  | 0.424873466 | 4.00199385
|  |  | 0.425524773 | 4.00088316
|  |  | 0.42617608 | 3.99987975
|  |  | 0.426827388 | 3.99881423
|  |  | 0.427478695 | 3.99722827
|  |  | 0.428130003 | 3.99634197
|  |  | 0.42878131 | 3.99520669
|  |  | 0.429432617 | 3.99411743
|  |  | 0.430083925 | 3.99303489
|  |  | 0.430735232 | 3.99194707
|  |  | 0.431386539 | 3.99060258
|  |  | 0.432037847 | 3.98962069
|  |  | 0.432689154 | 3.98857291
|  |  | 0.433340461 | 3.98731776
|  |  | 0.433991769 | 3.98623991
|  |  | 0.434643076 | 3.9850298
|  |  | 0.435294384 | 3.98391393
|  |  | 0.435945691 | 3.98284611
|  |  | 0.436596998 | 3.98186805
|  |  | 0.437248306 | 3.98057291
|  |  | 0.437899613 | 3.97960034
|  |  | 0.43855092 | 3.97845894
|  |  | 0.439202228 | 3.97712167
|  |  | 0.439853535 | 3.97618906
|  |  | 0.440504843 | 3.97501319
|  |  | 0.44115615 | 3.97391116
|  |  | 0.441807457 | 3.97278535
|  |  | 0.442458765 | 3.9716495
|  |  | 0.443110072 | 3.97043895
|  |  | 0.443761379 | 3.9694519
|  |  | 0.444412687 | 3.96818909
|  |  | 0.445063994 | 3.96692273
|  |  | 0.445715301 | 3.96570673
|  |  | 0.446366609 | 3.9646804
|  |  | 0.447017916 | 3.9635593
|  |  | 0.447669224 | 3.96250508
|  |  | 0.448320531 | 3.96141459
|  |  | 0.448971838 | 3.96027399
|  |  | 0.449623146 | 3.9591496
|  |  | 0.450274453 | 3.95805394
|  |  | 0.45092576 | 3.95689892
|  |  | 0.451577068 | 3.95574621
|  |  | 0.452228375 | 3.95469251
|  |  | 0.452879682 | 3.95363962
|  |  | 0.45353099 | 3.95241916
|  |  | 0.454182297 | 3.95137105
|  |  | 0.454833605 | 3.95005609
|  |  | 0.455484912 | 3.94901699
|  |  | 0.456136219 | 3.94788685
|  |  | 0.456787527 | 3.94672389
|  |  | 0.457438834 | 3.94552064
|  |  | 0.458090141 | 3.94456133
|  |  | 0.458741449 | 3.94350279
|  |  | 0.459392756 | 3.94243879
|  |  | 0.460044064 | 3.94123195
|  |  | 0.460695371 | 3.94013668
|  |  | 0.461346678 | 3.93903803
|  |  | 0.461997986 | 3.93800302
|  |  | 0.462649293 | 3.93680001
|  |  | 0.4633006 | 3.93571922
|  |  | 0.463951908 | 3.93450552
|  |  | 0.464603215 | 3.93345993
|  |  | 0.465254522 | 3.93239784
|  |  | 0.46590583 | 3.93132492
|  |  | 0.466557137 | 3.93017167
|  |  | 0.467208445 | 3.92906839
|  |  | 0.467859752 | 3.92788648
|  |  | 0.468511059 | 3.92690872
|  |  | 0.469162367 | 3.92575702
|  |  | 0.469813674 | 3.9247343
|  |  | 0.470464981 | 3.92367948
|  |  | 0.471116289 | 3.92249642
|  |  | 0.471767596 | 3.92152613
|  |  | 0.472418903 | 3.92028419
|  |  | 0.473070211 | 3.91931535
|  |  | 0.473721518 | 3.91825032
|  |  | 0.474372826 | 3.91716512
|  |  | 0.475024133 | 3.91609004
|  |  | 0.47567544 | 3.91503882
|  |  | 0.476326748 | 3.91402066
|  |  | 0.476978055 | 3.91296076
|  |  | 0.477629362 | 3.911951
|  |  | 0.47828067 | 3.91065653
|  |  | 0.478931977 | 3.90952047
|  |  | 0.479583285 | 3.90866042
|  |  | 0.480234592 | 3.90742653
|  |  | 0.480885899 | 3.90637073
|  |  | 0.481537207 | 3.90527996
|  |  | 0.482188514 | 3.90418114
|  |  | 0.482839821 | 3.90327289
|  |  | 0.483491129 | 3.90216544
|  |  | 0.484142436 | 3.90109023
|  |  | 0.484793743 | 3.90001232
|  |  | 0.485445051 | 3.89897622
|  |  | 0.486096358 | 3.89808189
|  |  | 0.486747666 | 3.89697187
|  |  | 0.487398973 | 3.8959173
|  |  | 0.48805028 | 3.89478879
|  |  | 0.488701588 | 3.89383375
|  |  | 0.489352895 | 3.8928783
|  |  | 0.490004202 | 3.89183764
|  |  | 0.49065551 | 3.89079068
|  |  | 0.491306817 | 3.88981583
|  |  | 0.491958124 | 3.88872459
|  |  | 0.492609432 | 3.88749827
|  |  | 0.493260739 | 3.88654847
|  |  | 0.493912047 | 3.88540845
|  |  | 0.494563354 | 3.8845155
|  |  | 0.495214661 | 3.88347335
|  |  | 0.495865969 | 3.882434
|  |  | 0.496517276 | 3.88145682
|  |  | 0.497168583 | 3.88040303
|  |  | 0.497819891 | 3.87938152
|  |  | 0.498471198 | 3.8784984
|  |  | 0.499122506 | 3.87743905
|  |  | 0.499773813 | 3.87653791
|  |  | 0.50042512 | 3.87553943
|  |  | 0.501076428 | 3.87456231
|  |  | 0.501727735 | 3.87363887
|  |  | 0.502379042 | 3.87260123
|  |  | 0.50303035 | 3.87135569
|  |  | 0.503681657 | 3.87039558
|  |  | 0.504332964 | 3.86941008
|  |  | 0.504984272 | 3.86850698
|  |  | 0.505635579 | 3.86753897
|  |  | 0.506286887 | 3.86649026
|  |  | 0.506938194 | 3.86563876
|  |  | 0.507589501 | 3.86467273
|  |  | 0.508240809 | 3.8637432
|  |  | 0.508892116 | 3.86282847
|  |  | 0.509543423 | 3.86187396
|  |  | 0.510194731 | 3.86093826
|  |  | 0.510846038 | 3.85996817
|  |  | 0.511497345 | 3.85904349
|  |  | 0.512148653 | 3.85820016
|  |  | 0.51279996 | 3.85737477
|  |  | 0.513451268 | 3.85633905
|  |  | 0.514102575 | 3.8553344
|  |  | 0.514753882 | 3.85451466
|  |  | 0.51540519 | 3.85371074
|  |  | 0.516056497 | 3.85278272
|  |  | 0.516707804 | 3.85186734
|  |  | 0.517359112 | 3.85090953
|  |  | 0.518010419 | 3.84993828
|  |  | 0.518661727 | 3.84916993
|  |  | 0.519313034 | 3.84836545
|  |  | 0.519964341 | 3.84745233
|  |  | 0.520615649 | 3.8466746
|  |  | 0.521266956 | 3.84580714
|  |  | 0.521918263 | 3.84483442
|  |  | 0.522569571 | 3.84412041
|  |  | 0.523220878 | 3.84324984
|  |  | 0.523872185 | 3.84244463
|  |  | 0.524523493 | 3.84149688
|  |  | 0.5251748 | 3.84082777
|  |  | 0.525826108 | 3.83983937
|  |  | 0.526477415 | 3.83920038
|  |  | 0.527128722 | 3.83856591
|  |  | 0.52778003 | 3.83767782
|  |  | 0.528431337 | 3.83670577
|  |  | 0.529082644 | 3.83585792
|  |  | 0.529733952 | 3.83497679
|  |  | 0.530385259 | 3.83425357
|  |  | 0.531036566 | 3.83350879
|  |  | 0.531687874 | 3.83284727
|  |  | 0.532339181 | 3.83204206
|  |  | 0.532990489 | 3.83118051
|  |  | 0.533641796 | 3.83043691
|  |  | 0.534293103 | 3.82967141
|  |  | 0.534944411 | 3.82888252
|  |  | 0.535595718 | 3.8281777
|  |  | 0.536247025 | 3.82736701
|  |  | 0.536898333 | 3.82653622
|  |  | 0.53754964 | 3.82586814
|  |  | 0.538200948 | 3.8250149
|  |  | 0.538852255 | 3.82432831
|  |  | 0.539503562 | 3.82367995
|  |  | 0.54015487 | 3.82305578
|  |  | 0.540806177 | 3.82226507
|  |  | 0.541457484 | 3.82150914
|  |  | 0.542108792 | 3.82079048
|  |  | 0.542760099 | 3.82000513
|  |  | 0.543411406 | 3.81933006
|  |  | 0.544062714 | 3.81863
|  |  | 0.544714021 | 3.81802741
|  |  | 0.545365329 | 3.81735804
|  |  | 0.546016636 | 3.81652877
|  |  | 0.546667943 | 3.81595534
|  |  | 0.547319251 | 3.81521893
|  |  | 0.547970558 | 3.81449649
|  |  | 0.548621865 | 3.8138525
|  |  | 0.549273173 | 3.81327047
|  |  | 0.54992448 | 3.81263574
|  |  | 0.550575787 | 3.81188155
|  |  | 0.551227095 | 3.81118513
|  |  | 0.551878402 | 3.81051377
|  |  | 0.55252971 | 3.8099222
|  |  | 0.553181017 | 3.80924284
|  |  | 0.553832324 | 3.80870819
|  |  | 0.554483632 | 3.80803735
|  |  | 0.555134939 | 3.80746173
|  |  | 0.555786246 | 3.80674475
|  |  | 0.556437554 | 3.80604915
|  |  | 0.557088861 | 3.8054486
|  |  | 0.557740169 | 3.80479073
|  |  | 0.558391476 | 3.8041867
|  |  | 0.559042783 | 3.80354613
|  |  | 0.559694091 | 3.80306848
|  |  | 0.560345398 | 3.80251628
|  |  | 0.560996705 | 3.8018839
|  |  | 0.561648013 | 3.8012711
|  |  | 0.56229932 | 3.80064999
|  |  | 0.562950627 | 3.80010334
|  |  | 0.563601935 | 3.79954524
|  |  | 0.564253242 | 3.79887777
|  |  | 0.56490455 | 3.79841752
|  |  | 0.565555857 | 3.79789079
|  |  | 0.566207164 | 3.79727599
|  |  | 0.566858472 | 3.79678453
|  |  | 0.567509779 | 3.79619044
|  |  | 0.568161086 | 3.79568731
|  |  | 0.568812394 | 3.79479923
|  |  | 0.569463701 | 3.79460178
|  |  | 0.570115008 | 3.79402395
|  |  | 0.570766316 | 3.79375262
|  |  | 0.571417623 | 3.79301478
|  |  | 0.572068931 | 3.7923165
|  |  | 0.572720238 | 3.79182909
|  |  | 0.573371545 | 3.79134339
|  |  | 0.574022853 | 3.79074835
|  |  | 0.57467416 | 3.79025025
|  |  | 0.575325467 | 3.789976
|  |  | 0.575976775 | 3.78933423
|  |  | 0.576628082 | 3.78880197
|  |  | 0.57727939 | 3.78837352
|  |  | 0.577930697 | 3.78787536
|  |  | 0.578582004 | 3.78731702
|  |  | 0.579233312 | 3.78688068
|  |  | 0.579884619 | 3.78645866
|  |  | 0.580535926 | 3.78581429
|  |  | 0.581187234 | 3.78532385
|  |  | 0.581838541 | 3.7849015
|  |  | 0.582489848 | 3.78446187
|  |  | 0.583141156 | 3.7839334
|  |  | 0.583792463 | 3.78354277
|  |  | 0.584443771 | 3.78300032
|  |  | 0.585095078 | 3.78251644
|  |  | 0.585746385 | 3.78216604
|  |  | 0.586397693 | 3.78164505
|  |  | 0.587049 | 3.7814241
|  |  | 0.587700307 | 3.78078325
|  |  | 0.588351615 | 3.78031971
|  |  | 0.589002922 | 3.77999483
|  |  | 0.58965423 | 3.77950912
|  |  | 0.590305537 | 3.77900805
|  |  | 0.590956844 | 3.77856385
|  |  | 0.591608152 | 3.7781558
|  |  | 0.592259459 | 3.777716
|  |  | 0.592910766 | 3.77717598
|  |  | 0.593562074 | 3.77693891
|  |  | 0.594213381 | 3.77649495
|  |  | 0.594864688 | 3.77595904
|  |  | 0.595515996 | 3.77551452
|  |  | 0.596167303 | 3.77518228
|  |  | 0.596818611 | 3.77480451
|  |  | 0.597469918 | 3.77442455
|  |  | 0.598121225 | 3.77400154
|  |  | 0.598772533 | 3.77356255
|  |  | 0.59942384 | 3.77327051
|  |  | 0.600075147 | 3.77271951
|  |  | 0.600726455 | 3.77236538
|  |  | 0.601377762 | 3.77201019
|  |  | 0.602029069 | 3.77160254
|  |  | 0.602680377 | 3.7711196
|  |  | 0.603331684 | 3.77074005
|  |  | 0.603982992 | 3.77036448
|  |  | 0.604634299 | 3.77002996
|  |  | 0.605285606 | 3.76961065
|  |  | 0.605936914 | 3.76931469
|  |  | 0.606588221 | 3.76887522
|  |  | 0.607239528 | 3.76847732
|  |  | 0.607890836 | 3.76815932
|  |  | 0.608542143 | 3.76770219
|  |  | 0.609193451 | 3.76736681
|  |  | 0.609844758 | 3.76703222
|  |  | 0.610496065 | 3.76665074
|  |  | 0.611147373 | 3.76635529
|  |  | 0.61179868 | 3.76571742
|  |  | 0.612449987 | 3.76540773
|  |  | 0.613101295 | 3.76504114
|  |  | 0.613752602 | 3.76467651
|  |  | 0.614403909 | 3.76433279
|  |  | 0.615055217 | 3.76406615
|  |  | 0.615706524 | 3.76364607
|  |  | 0.616357832 | 3.76351606
|  |  | 0.617009139 | 3.76291871
|  |  | 0.617660446 | 3.76257491
|  |  | 0.618311754 | 3.76239653
|  |  | 0.618963061 | 3.76182428
|  |  | 0.619614368 | 3.76152539
|  |  | 0.620265676 | 3.76109144
|  |  | 0.620916983 | 3.7607315
|  |  | 0.62156829 | 3.76035885
|  |  | 0.622219598 | 3.76007085
|  |  | 0.622870905 | 3.75992824
|  |  | 0.623522213 | 3.7594553
|  |  | 0.62417352 | 3.75904462
|  |  | 0.624824827 | 3.75871394
|  |  | 0.625476135 | 3.75835091
|  |  | 0.626127442 | 3.7579619
|  |  | 0.626778749 | 3.75764624
|  |  | 0.627430057 | 3.75726709
|  |  | 0.628081364 | 3.75701753
|  |  | 0.628732672 | 3.75675761
|  |  | 0.629383979 | 3.75633725
|  |  | 0.630035286 | 3.75596384
|  |  | 0.630686594 | 3.75559224
|  |  | 0.631337901 | 3.7550134
|  |  | 0.631989208 | 3.75487942
|  |  | 0.632640516 | 3.75459688
|  |  | 0.633291823 | 3.75427205
|  |  | 0.63394313 | 3.75392416
|  |  | 0.634594438 | 3.75356066
|  |  | 0.635245745 | 3.75318885
|  |  | 0.635897053 | 3.75276573
|  |  | 0.63654836 | 3.75248493
|  |  | 0.637199667 | 3.75218412
|  |  | 0.637850975 | 3.75182478
|  |  | 0.638502282 | 3.75152827
|  |  | 0.639153589 | 3.75120061
|  |  | 0.639804897 | 3.75087172
|  |  | 0.640456204 | 3.75045594
|  |  | 0.641107511 | 3.75010843
|  |  | 0.641758819 | 3.7498639
|  |  | 0.642410126 | 3.74979939
|  |  | 0.643061434 | 3.7494204
|  |  | 0.643712741 | 3.74898669
|  |  | 0.644364048 | 3.74851665
|  |  | 0.645015356 | 3.74833556
|  |  | 0.645666663 | 3.74804339
|  |  | 0.64631797 | 3.74768136
|  |  | 0.646969278 | 3.74738481
|  |  | 0.647620585 | 3.74706589
|  |  | 0.648271893 | 3.7466937
|  |  | 0.6489232 | 3.74631079
|  |  | 0.649574507 | 3.7459268
|  |  | 0.650225815 | 3.74555951
|  |  | 0.650877122 | 3.74547644
|  |  | 0.651528429 | 3.7450153
|  |  | 0.652179737 | 3.74453548
|  |  | 0.652831044 | 3.74450258
|  |  | 0.653482351 | 3.74391623
|  |  | 0.654133659 | 3.74373341
|  |  | 0.654784966 | 3.74341346
|  |  | 0.655436274 | 3.74309577
|  |  | 0.656087581 | 3.74268742
|  |  | 0.656738888 | 3.74248865
|  |  | 0.657390196 | 3.7421575
|  |  | 0.658041503 | 3.74185974
|  |  | 0.65869281 | 3.74154421
|  |  | 0.659344118 | 3.74130263
|  |  | 0.659995425 | 3.7408448
|  |  | 0.660646732 | 3.74049933
|  |  | 0.66129804 | 3.73999112
|  |  | 0.661949347 | 3.73990779
|  |  | 0.662600655 | 3.73965067
|  |  | 0.663251962 | 3.73932639
|  |  | 0.663903269 | 3.73896118
|  |  | 0.664554577 | 3.73864609
|  |  | 0.665205884 | 3.73852215
|  |  | 0.665857191 | 3.73805101
|  |  | 0.666508499 | 3.73768241
|  |  | 0.667159806 | 3.73741148
|  |  | 0.667811114 | 3.73700671
|  |  | 0.668462421 | 3.73677739
|  |  | 0.669113728 | 3.73641748
|  |  | 0.669765036 | 3.73609224
|  |  | 0.670416343 | 3.73564335
|  |  | 0.67106765 | 3.73535009
|  |  | 0.671718958 | 3.73504265
|  |  | 0.672370265 | 3.73469349
|  |  | 0.673021572 | 3.73446702
|  |  | 0.67367288 | 3.7341275
|  |  | 0.674324187 | 3.73382488
|  |  | 0.674975495 | 3.73355195
|  |  | 0.675626802 | 3.73321882
|  |  | 0.676278109 | 3.73284053
|  |  | 0.676929417 | 3.73247629
|  |  | 0.677580724 | 3.73196102
|  |  | 0.678232031 | 3.73194566
|  |  | 0.678883339 | 3.73184042
|  |  | 0.679534646 | 3.73133078
|  |  | 0.680185953 | 3.73094209
|  |  | 0.680837261 | 3.73061204
|  |  | 0.681488568 | 3.73026433
|  |  | 0.682139876 | 3.72996771
|  |  | 0.682791183 | 3.72953895
|  |  | 0.68344249 | 3.72935969
|  |  | 0.684093798 | 3.72896918
|  |  | 0.684745105 | 3.7286441
|  |  | 0.685396412 | 3.72837241
|  |  | 0.68604772 | 3.72802801
|  |  | 0.686699027 | 3.72776104
|  |  | 0.687350335 | 3.72759613
|  |  | 0.688001642 | 3.72700392
|  |  | 0.688652949 | 3.72664473
|  |  | 0.689304257 | 3.72620072
|  |  | 0.689955564 | 3.72579937
|  |  | 0.690606871 | 3.72541472
|  |  | 0.691258179 | 3.72512387
|  |  | 0.691909486 | 3.72481218
|  |  | 0.692560793 | 3.72449095
|  |  | 0.693212101 | 3.72415542
|  |  | 0.693863408 | 3.72382913
|  |  | 0.694514716 | 3.72348642
|  |  | 0.695166023 | 3.72317041
|  |  | 0.69581733 | 3.72281723
|  |  | 0.696468638 | 3.72248614
|  |  | 0.697119945 | 3.72213021
|  |  | 0.697771252 | 3.72178945
|  |  | 0.69842256 | 3.72142486
|  |  | 0.699073867 | 3.72118776
|  |  | 0.699725174 | 3.72086805
|  |  | 0.700376482 | 3.72028168
|  |  | 0.701027789 | 3.72007797
|  |  | 0.701679097 | 3.71970291
|  |  | 0.702330404 | 3.71933925
|  |  | 0.702981711 | 3.71909737
|  |  | 0.703633019 | 3.71884792
|  |  | 0.704284326 | 3.71844747
|  |  | 0.704935633 | 3.71809465
|  |  | 0.705586941 | 3.71771599
|  |  | 0.706238248 | 3.71733246
|  |  | 0.706889556 | 3.71698754
|  |  | 0.707540863 | 3.71662272
|  |  | 0.70819217 | 3.71618267
|  |  | 0.708843478 | 3.71599526
|  |  | 0.709494785 | 3.71563805
|  |  | 0.710146092 | 3.71536748
|  |  | 0.7107974 | 3.71500571
|  |  | 0.711448707 | 3.71457189
|  |  | 0.712100014 | 3.7141026
|  |  | 0.712751322 | 3.71384844
|  |  | 0.713402629 | 3.71357466
|  |  | 0.714053937 | 3.71321157
|  |  | 0.714705244 | 3.71259009
|  |  | 0.715356551 | 3.71237373
|  |  | 0.716007859 | 3.71186954
|  |  | 0.716659166 | 3.71152919
|  |  | 0.717310473 | 3.71113245
|  |  | 0.717961781 | 3.71074277
|  |  | 0.718613088 | 3.71042514
|  |  | 0.719264396 | 3.71008304
|  |  | 0.719915703 | 3.70976194
|  |  | 0.72056701 | 3.70935182
|  |  | 0.721218318 | 3.70901149
|  |  | 0.721869625 | 3.70865641
|  |  | 0.722520932 | 3.70828315
|  |  | 0.72317224 | 3.70774668
|  |  | 0.723823547 | 3.70749567
|  |  | 0.724474854 | 3.70720218
|  |  | 0.725126162 | 3.70685311
|  |  | 0.725777469 | 3.70631461
|  |  | 0.726428777 | 3.70612863
|  |  | 0.727080084 | 3.70575903
|  |  | 0.727731391 | 3.70534884
|  |  | 0.728382699 | 3.70531179
|  |  | 0.729034006 | 3.704773
|  |  | 0.729685313 | 3.70421409
|  |  | 0.730336621 | 3.70397545
|  |  | 0.730987928 | 3.70362143
|  |  | 0.731639235 | 3.70322226
|  |  | 0.732290543 | 3.7027817
|  |  | 0.73294185 | 3.70250478
|  |  | 0.733593158 | 3.70209984
|  |  | 0.734244465 | 3.70170955
|  |  | 0.734895772 | 3.70109303
|  |  | 0.73554708 | 3.7008805
|  |  | 0.736198387 | 3.70033497
|  |  | 0.736849694 | 3.70011067
|  |  | 0.737501002 | 3.6997648
|  |  | 0.738152309 | 3.69926767
|  |  | 0.738803617 | 3.69867857
|  |  | 0.739454924 | 3.69850116
|  |  | 0.740106231 | 3.69824754
|  |  | 0.740757539 | 3.69781346
|  |  | 0.741408846 | 3.69738982
|  |  | 0.742060153 | 3.69675343
|  |  | 0.742711461 | 3.69660269
|  |  | 0.743362768 | 3.69622155
|  |  | 0.744014075 | 3.69576816
|  |  | 0.744665383 | 3.69531987
|  |  | 0.74531669 | 3.6949569
|  |  | 0.745967998 | 3.69462881
|  |  | 0.746619305 | 3.69413129
|  |  | 0.747270612 | 3.6937295
|  |  | 0.74792192 | 3.69338141
|  |  | 0.748573227 | 3.69302922
|  |  | 0.749224534 | 3.6925648
|  |  | 0.749875842 | 3.69215931
|  |  | 0.750527149 | 3.6917336
|  |  | 0.751178456 | 3.69131584
|  |  | 0.751829764 | 3.69089263
|  |  | 0.752481071 | 3.69045436
|  |  | 0.753132379 | 3.6901104
|  |  | 0.753783686 | 3.6896577
|  |  | 0.754434993 | 3.68916579
|  |  | 0.755086301 | 3.68880066
|  |  | 0.755737608 | 3.68838439
|  |  | 0.756388915 | 3.68807198
|  |  | 0.757040223 | 3.68770817
|  |  | 0.75769153 | 3.68722967
|  |  | 0.758342838 | 3.68680343
|  |  | 0.758994145 | 3.68610731
|  |  | 0.759645452 | 3.68568853
|  |  | 0.76029676 | 3.68542983
|  |  | 0.760948067 | 3.68507905
|  |  | 0.761599374 | 3.68463487
|  |  | 0.762250682 | 3.68423946
|  |  | 0.762901989 | 3.68381063
|  |  | 0.763553296 | 3.68335736
|  |  | 0.764204604 | 3.68299214
|  |  | 0.764855911 | 3.6825692
|  |  | 0.765507219 | 3.68215821
|  |  | 0.766158526 | 3.68174758
|  |  | 0.766809833 | 3.6813236
|  |  | 0.767461141 | 3.68083165
|  |  | 0.768112448 | 3.68033729
|  |  | 0.768763755 | 3.68005992
|  |  | 0.769415063 | 3.6795221
|  |  | 0.77006637 | 3.67912413
|  |  | 0.770717677 | 3.67871854
|  |  | 0.771368985 | 3.67833105
|  |  | 0.772020292 | 3.67790179
|  |  | 0.7726716 | 3.67747722
|  |  | 0.773322907 | 3.67729022
|  |  | 0.773974214 | 3.67664954
|  |  | 0.774625522 | 3.6761444
|  |  | 0.775276829 | 3.67564464
|  |  | 0.775928136 | 3.6752227
|  |  | 0.776579444 | 3.67483951
|  |  | 0.777230751 | 3.67412816
|  |  | 0.777882059 | 3.67392664
|  |  | 0.778533366 | 3.67349468
|  |  | 0.779184673 | 3.67314288
|  |  | 0.779835981 | 3.67268711
|  |  | 0.780487288 | 3.67219629
|  |  | 0.781138595 | 3.67182795
|  |  | 0.781789903 | 3.67131828
|  |  | 0.78244121 | 3.67087701
|  |  | 0.783092517 | 3.6704258
|  |  | 0.783743825 | 3.66999138
|  |  | 0.784395132 | 3.66953251
|  |  | 0.78504644 | 3.66903757
|  |  | 0.785697747 | 3.6685612
|  |  | 0.786349054 | 3.66818887
|  |  | 0.787000362 | 3.66773532
|  |  | 0.787651669 | 3.66726403
|  |  | 0.788302976 | 3.66686337
|  |  | 0.788954284 | 3.66637689
|  |  | 0.789605591 | 3.66591978
|  |  | 0.790256898 | 3.66540571
|  |  | 0.790908206 | 3.66499782
|  |  | 0.791559513 | 3.66459444
|  |  | 0.792210821 | 3.66415181
|  |  | 0.792862128 | 3.66376899
|  |  | 0.793513435 | 3.66325949
|  |  | 0.794164743 | 3.6628448
|  |  | 0.79481605 | 3.66242005
|  |  | 0.795467357 | 3.66165781
|  |  | 0.796118665 | 3.66148378
|  |  | 0.796769972 | 3.66100717
|  |  | 0.79742128 | 3.6606082
|  |  | 0.798072587 | 3.66015191
|  |  | 0.798723894 | 3.6596773
|  |  | 0.799375202 | 3.65922923
|  |  | 0.800026509 | 3.65882727
|  |  | 0.800677816 | 3.65840189
|  |  | 0.801329124 | 3.65794293
|  |  | 0.801980431 | 3.65736631
|  |  | 0.802631738 | 3.65692787
|  |  | 0.803283046 | 3.65645385
|  |  | 0.803934353 | 3.65600371
|  |  | 0.804585661 | 3.6556003
|  |  | 0.805236968 | 3.65513609
|  |  | 0.805888275 | 3.6546775
|  |  | 0.806539583 | 3.65421692
|  |  | 0.80719089 | 3.65378566
|  |  | 0.807842197 | 3.65331459
|  |  | 0.808493505 | 3.65286836
|  |  | 0.809144812 | 3.65241364
|  |  | 0.809796119 | 3.6519616
|  |  | 0.810447427 | 3.6514769
|  |  | 0.811098734 | 3.65106316
|  |  | 0.811750042 | 3.65051018
|  |  | 0.812401349 | 3.65009363
|  |  | 0.813052656 | 3.64964305
|  |  | 0.813703964 | 3.64913674
|  |  | 0.814355271 | 3.64882238
|  |  | 0.815006578 | 3.64838374
|  |  | 0.815657886 | 3.64786155
|  |  | 0.816309193 | 3.64738456
|  |  | 0.816960501 | 3.64671835
|  |  | 0.817611808 | 3.64623255
|  |  | 0.818263115 | 3.64582021
|  |  | 0.818914423 | 3.64535645
|  |  | 0.81956573 | 3.64492277
|  |  | 0.820217037 | 3.64441585
|  |  | 0.820868345 | 3.6440027
|  |  | 0.821519652 | 3.64358903
|  |  | 0.822170959 | 3.64313211
|  |  | 0.822822267 | 3.64269995
|  |  | 0.823473574 | 3.642229
|  |  | 0.824124882 | 3.64170145
|  |  | 0.824776189 | 3.64127816
|  |  | 0.825427496 | 3.64076277
|  |  | 0.826078804 | 3.64030828
|  |  | 0.826730111 | 3.63988249
|  |  | 0.827381418 | 3.63944641
|  |  | 0.828032726 | 3.63901139
|  |  | 0.828684033 | 3.63857225
|  |  | 0.82933534 | 3.63814142
|  |  | 0.829986648 | 3.63778832
|  |  | 0.830637955 | 3.63734648
|  |  | 0.831289263 | 3.6368463
|  |  | 0.83194057 | 3.63628384
|  |  | 0.832591877 | 3.63592286
|  |  | 0.833243185 | 3.63536148
|  |  | 0.833894492 | 3.63483089
|  |  | 0.834545799 | 3.63440653
|  |  | 0.835197107 | 3.6339222
|  |  | 0.835848414 | 3.63346358
|  |  | 0.836499722 | 3.6330384
|  |  | 0.837151029 | 3.63250771
|  |  | 0.837802336 | 3.63212185
|  |  | 0.838453644 | 3.63161602
|  |  | 0.839104951 | 3.63090427
|  |  | 0.839756258 | 3.63045064
|  |  | 0.840407566 | 3.62996885
|  |  | 0.841058873 | 3.62958446
|  |  | 0.84171018 | 3.62907458
|  |  | 0.842361488 | 3.62851572
|  |  | 0.843012795 | 3.62810854
|  |  | 0.843664103 | 3.62763312
|  |  | 0.84431541 | 3.62716539
|  |  | 0.844966717 | 3.62665315
|  |  | 0.845618025 | 3.62616044
|  |  | 0.846269332 | 3.62573151
|  |  | 0.846920639 | 3.62529172
|  |  | 0.847571947 | 3.62478813
|  |  | 0.848223254 | 3.62430812
|  |  | 0.848874561 | 3.62382964
|  |  | 0.849525869 | 3.62335505
|  |  | 0.850177176 | 3.62294804
|  |  | 0.850828484 | 3.62228229
|  |  | 0.851479791 | 3.62188849
|  |  | 0.852131098 | 3.62143647
|  |  | 0.852782406 | 3.62095603
|  |  | 0.853433713 | 3.6204474
|  |  | 0.85408502 | 3.61988793
|  |  | 0.854736328 | 3.61940728
|  |  | 0.855387635 | 3.6188039
|  |  | 0.856038943 | 3.61837415
|  |  | 0.85669025 | 3.61783817
|  |  | 0.857341557 | 3.61739997
|  |  | 0.857992865 | 3.6168384
|  |  | 0.858644172 | 3.61634317
|  |  | 0.859295479 | 3.615702
|  |  | 0.859946787 | 3.61532573
|  |  | 0.860598094 | 3.614813
|  |  | 0.861249401 | 3.61425568
|  |  | 0.861900709 | 3.61378275
|  |  | 0.862552016 | 3.61336346
|  |  | 0.863203324 | 3.6127407
|  |  | 0.863854631 | 3.61224303
|  |  | 0.864505938 | 3.6115531
|  |  | 0.865157246 | 3.61092627
|  |  | 0.865808553 | 3.61032109
|  |  | 0.86645986 | 3.60979914
|  |  | 0.867111168 | 3.60939779
|  |  | 0.867762475 | 3.60869129
|  |  | 0.868413783 | 3.60813409
|  |  | 0.86906509 | 3.60765206
|  |  | 0.869716397 | 3.60689669
|  |  | 0.870367705 | 3.60640778
|  |  | 0.871019012 | 3.6057126
|  |  | 0.871670319 | 3.60516819
|  |  | 0.872321627 | 3.6045108
|  |  | 0.872972934 | 3.60384065
|  |  | 0.873624241 | 3.60322692
|  |  | 0.874275549 | 3.60257414
|  |  | 0.874926856 | 3.60196143
|  |  | 0.875578164 | 3.60123009
|  |  | 0.876229471 | 3.60058979
|  |  | 0.876880778 | 3.59992993
|  |  | 0.877532086 | 3.59925198
|  |  | 0.878183393 | 3.59861546
|  |  | 0.8788347 | 3.59794526
|  |  | 0.879486008 | 3.59725498
|  |  | 0.880137315 | 3.59656193
|  |  | 0.880788622 | 3.59603941
|  |  | 0.88143993 | 3.59539574
|  |  | 0.882091237 | 3.59469477
|  |  | 0.882742545 | 3.59370427
|  |  | 0.883393852 | 3.59288664
|  |  | 0.884045159 | 3.59202183
|  |  | 0.884696467 | 3.59120626
|  |  | 0.885347774 | 3.59037721
|  |  | 0.885999081 | 3.58944411
|  |  | 0.886650389 | 3.58845238
|  |  | 0.887301696 | 3.58753085
|  |  | 0.887953004 | 3.58662754
|  |  | 0.888604311 | 3.58560497
|  |  | 0.889255618 | 3.58462603
|  |  | 0.889906926 | 3.58376441
|  |  | 0.890558233 | 3.58238003
|  |  | 0.89120954 | 3.58131482
|  |  | 0.891860848 | 3.58026654
|  |  | 0.892512155 | 3.57899681
|  |  | 0.893163462 | 3.57785313
|  |  | 0.89381477 | 3.57668693
|  |  | 0.894466077 | 3.57536527
|  |  | 0.895117385 | 3.5740837
|  |  | 0.895768692 | 3.57263863
|  |  | 0.896419999 | 3.57132722
|  |  | 0.897071307 | 3.56990634
|  |  | 0.897722614 | 3.56810142
|  |  | 0.898373921 | 3.56658064
|  |  | 0.899025229 | 3.56472597
|  |  | 0.899676536 | 3.56296288
|  |  | 0.900327843 | 3.56099571
|  |  | 0.900979151 | 3.55870056
|  |  | 0.901630458 | 3.55660188
|  |  | 0.902281766 | 3.55400288
|  |  | 0.902933073 | 3.551474
|  |  | 0.90358438 | 3.54861927
|  |  | 0.904235688 | 3.54522941
|  |  | 0.904886995 | 3.54155478
|  |  | 0.905538302 | 3.53772119
|  |  | 0.90618961 | 3.53314782
|  |  | 0.906840917 | 3.52806134
|  |  | 0.907492225 | 3.52244612
|  |  | 0.908143532 | 3.51604812
|  |  | 0.908794839 | 3.5091514
|  |  | 0.909446147 | 3.50148492
|  |  | 0.910097454 | 3.49279675
|  |  | 0.910748761 | 3.48307424
|  |  | 0.911400069 | 3.47229559
|  |  | 0.912051376 | 3.46036888
|  |  | 0.912702683 | 3.44699436
|  |  | 0.913353991 | 3.43271526
|  |  | 0.914005298 | 3.41711166
|  |  | 0.914656606 | 3.39987406
|  |  | 0.915307913 | 3.38151362
|  |  | 0.91595922 | 3.36147053
|  |  | 0.916610528 | 3.34034839
|  |  | 0.917261835 | 3.31763074
|  |  | 0.917913142 | 3.29449452
|  |  | 0.91856445 | 3.26936073
|  |  | 0.919215757 | 3.24233379
|  |  | 0.919867064 | 3.2130438
|  |  | 0.920518372 | 3.18192721
|  |  | 0.921169679 | 3.14817817
|  |  | 0.921820987 | 3.11118748
|  |  | 0.922472294 | 3.05871246
|  |  | 0.923123601 | 2.59482285
|  |  | 0.923774909 | 2.05244563

## i_0(k_0)
Parameter | COMSOL Name | DB Name | Vaules | Unit
Rate constant of exchange current density,anode | k_neg_ref | AM_AN_i0_coeff | 4.061668e-10 | m/s
Activation energy of reaction rate, anode | k_neg_energy | AM_AN_i0_coeff_energy | 77840 | J/mol
Anodic transfer coefficient, anode | aaa |  | 0.5
Cathodic transfer coefficient, anode | aac |  | 0.5
Rate constant of exchange current density,cathode | k_pos_ref | AM_CA_i0_coeff | 2.637923e-11 | m/s
Activation energy of reaction rate, cathode | k_pos_energy | AM_CA_i0_coeff_energy | 32780 | J/mol
Anodic transfer coefficient, cathode | aca |  | 0.5
Cathodic transfer coefficient, cathode | acc |  | 0.5
ce,ref | - | - | 1 | mol/m^3
unit of I/O
| c_e | mol/m3
| c_s | mol/m3

## i0 example
We assumes that T=Tref (Arrhenius Term is ignored), and c_e = 1M (initial condition)
|  | pos | neg |  |  |  | pos | neg
Kref | Acm(2/5)/mol(3/2) | 0.243 | 3.85 |  | k_a | m/s | 2.52e-11 | 3.99e-10
cs,max | mol/cc | 0.049521 | 0.030542 |  | cs,max | mol/m3 | 49521 | 30542
ce | mol/cc | 0.001 | 0.001 |  | ce | mol/m3 | 1000 | 1000
stoi_SoC100 | - | 0.2369178 | 0.9318635 |  | ce,ref | mol/m3 | 1 | 1
stoi_SoC0 | - | 0.8630363 | 0.03166642 |  | stoi_SoC100 | - | 0.2369178 | 0.9318635
alpha_a | - | 0.5 | 0.5 |  | stoi_SoC0 | - | 0.8630363 | 0.03166642
alpha_c | - | 0.5 | 0.5 |  | alpha_a | - | 0.5 | 0.5
[5 empty] | alpha_c | - | 0.5 | 0.5
[5 empty] | F | As/mol | 96485
SOC_fullcell | cs_pos | cs_neg | i0_pos (in-house) | i0_neg (in-house) | SOC_fullcell | cs_pos | cs_neg | i0_pos (COMSOL) | i0_neg (COMSOL)
| [mol/cc] | [mol/cc] | [A/m2] | [A/m2] |  | [mol/m3] | [mol/m3] | [A/m2] | [A/m2]
0 | 0.04273842 | 0.0009671559 | 1.308317 | 6.511337 | 0 | 42738.42 | 967.1559 | 1.309083 | 6.510917
0.01 | 0.04242836 | 0.001242094 | 1.333025 | 7.34465 | 0.01 | 42428.36 | 1242.094 | 1.333805 | 7.344176
0.02 | 0.0421183 | 0.001517032 | 1.356865 | 8.078747 | 0.02 | 42118.3 | 1517.032 | 1.35766 | 8.078226
0.03 | 0.04180824 | 0.001791971 | 1.379883 | 8.738669 | 0.03 | 41808.24 | 1791.971 | 1.38069 | 8.738105
0.04 | 0.04149818 | 0.002066909 | 1.402117 | 9.340152 | 0.04 | 41498.18 | 2066.909 | 1.402938 | 9.339549
0.05 | 0.04118812 | 0.002341847 | 1.423606 | 9.893859 | 0.05 | 41188.12 | 2341.847 | 1.424439 | 9.89322
0.06 | 0.04087806 | 0.002616785 | 1.444382 | 10.40742 | 0.06 | 40878.06 | 2616.785 | 1.445228 | 10.40675
0.07 | 0.040568 | 0.002891723 | 1.464476 | 10.88651 | 0.07 | 40568 | 2891.723 | 1.465333 | 10.88581
0.08 | 0.04025794 | 0.003166662 | 1.483916 | 11.33552 | 0.08 | 40257.94 | 3166.662 | 1.484784 | 11.33478
0.09 | 0.03994788 | 0.0034416 | 1.502726 | 11.75787 | 0.09 | 39947.88 | 3441.6 | 1.503606 | 11.75711
0.1 | 0.03963782 | 0.003716538 | 1.520931 | 12.15636 | 0.1 | 39637.82 | 3716.538 | 1.521821 | 12.15558
0.11 | 0.03932776 | 0.003991476 | 1.538552 | 12.53326 | 0.11 | 39327.76 | 3991.476 | 1.539452 | 12.53245
0.12 | 0.0390177 | 0.004266414 | 1.555607 | 12.89046 | 0.12 | 39017.7 | 4266.414 | 1.556518 | 12.88963
0.13 | 0.03870764 | 0.004541353 | 1.572117 | 13.22956 | 0.13 | 38707.64 | 4541.353 | 1.573037 | 13.22871
0.14 | 0.03839758 | 0.004816291 | 1.588098 | 13.55192 | 0.14 | 38397.58 | 4816.291 | 1.589028 | 13.55104
0.15 | 0.03808752 | 0.005091229 | 1.603566 | 13.8587 | 0.15 | 38087.52 | 5091.229 | 1.604505 | 13.85781
0.16 | 0.03777746 | 0.005366167 | 1.618535 | 14.15092 | 0.16 | 37777.46 | 5366.167 | 1.619483 | 14.15001
0.17 | 0.0374674 | 0.005641105 | 1.63302 | 14.42947 | 0.17 | 37467.4 | 5641.105 | 1.633976 | 14.42854
0.18 | 0.03715734 | 0.005916044 | 1.647032 | 14.69511 | 0.18 | 37157.34 | 5916.044 | 1.647996 | 14.69417
0.19 | 0.03684728 | 0.006190982 | 1.660585 | 14.94855 | 0.19 | 36847.28 | 6190.982 | 1.661557 | 14.94758
0.2 | 0.03653722 | 0.00646592 | 1.673688 | 15.19039 | 0.2 | 36537.22 | 6465.92 | 1.674668 | 15.1894
0.21 | 0.03622716 | 0.006740858 | 1.686354 | 15.42117 | 0.21 | 36227.16 | 6740.858 | 1.687341 | 15.42017
0.22 | 0.0359171 | 0.007015796 | 1.69859 | 15.64138 | 0.22 | 35917.1 | 7015.796 | 1.699584 | 15.64037
0.23 | 0.03560704 | 0.007290735 | 1.710408 | 15.85147 | 0.23 | 35607.04 | 7290.735 | 1.711409 | 15.85045
0.24 | 0.03529698 | 0.007565673 | 1.721814 | 16.05184 | 0.24 | 35296.98 | 7565.673 | 1.722822 | 16.0508
0.25 | 0.03498692 | 0.007840611 | 1.732818 | 16.24284 | 0.25 | 34986.92 | 7840.611 | 1.733832 | 16.24179
0.26 | 0.03467686 | 0.008115549 | 1.743427 | 16.4248 | 0.26 | 34676.86 | 8115.549 | 1.744447 | 16.42374
0.27 | 0.0343668 | 0.008390487 | 1.753648 | 16.59801 | 0.27 | 34366.8 | 8390.487 | 1.754674 | 16.59694
0.28 | 0.03405674 | 0.008665426 | 1.763488 | 16.76275 | 0.28 | 34056.74 | 8665.426 | 1.76452 | 16.76167
0.29 | 0.03374668 | 0.008940364 | 1.772953 | 16.91927 | 0.29 | 33746.68 | 8940.364 | 1.77399 | 16.91818
0.3 | 0.03343662 | 0.009215302 | 1.782049 | 17.06779 | 0.3 | 33436.62 | 9215.302 | 1.783092 | 17.06669
0.31 | 0.03312656 | 0.00949024 | 1.790782 | 17.20852 | 0.31 | 33126.56 | 9490.24 | 1.79183 | 17.20741
0.32 | 0.0328165 | 0.009765178 | 1.799157 | 17.34165 | 0.32 | 32816.5 | 9765.178 | 1.80021 | 17.34053
0.33 | 0.03250644 | 0.01004012 | 1.80718 | 17.46735 | 0.33 | 32506.44 | 10040.12 | 1.808237 | 17.46622
0.34 | 0.03219638 | 0.01031505 | 1.814854 | 17.58578 | 0.34 | 32196.38 | 10315.05 | 1.815916 | 17.58465
0.35 | 0.03188632 | 0.01058999 | 1.822184 | 17.69709 | 0.35 | 31886.32 | 10589.99 | 1.823251 | 17.69595
0.36 | 0.03157626 | 0.01086493 | 1.829175 | 17.80141 | 0.36 | 31576.26 | 10864.93 | 1.830245 | 17.80026
0.37 | 0.0312662 | 0.01113987 | 1.83583 | 17.89886 | 0.37 | 31266.2 | 11139.87 | 1.836904 | 17.89771
0.38 | 0.03095614 | 0.01141481 | 1.842152 | 17.98956 | 0.38 | 30956.14 | 11414.81 | 1.84323 | 17.9884
0.39 | 0.03064607 | 0.01168975 | 1.848146 | 18.07361 | 0.39 | 30646.07 | 11689.75 | 1.849228 | 18.07244
0.4 | 0.03033601 | 0.01196468 | 1.853814 | 18.1511 | 0.4 | 30336.01 | 11964.68 | 1.854899 | 18.14992
0.41 | 0.03002595 | 0.01223962 | 1.85916 | 18.2221 | 0.41 | 30025.95 | 12239.62 | 1.860248 | 18.22093
0.42 | 0.02971589 | 0.01251456 | 1.864186 | 18.28671 | 0.42 | 29715.89 | 12514.56 | 1.865277 | 18.28553
0.43 | 0.02940583 | 0.0127895 | 1.868895 | 18.34498 | 0.43 | 29405.83 | 12789.5 | 1.869988 | 18.3438
0.44 | 0.02909577 | 0.01306444 | 1.873288 | 18.39698 | 0.44 | 29095.77 | 13064.44 | 1.874385 | 18.39579
0.45 | 0.02878571 | 0.01333938 | 1.87737 | 18.44276 | 0.45 | 28785.71 | 13339.38 | 1.878468 | 18.44157
0.46 | 0.02847565 | 0.01361431 | 1.88114 | 18.48236 | 0.46 | 28475.65 | 13614.31 | 1.882241 | 18.48117
0.47 | 0.02816559 | 0.01388925 | 1.884602 | 18.51583 | 0.47 | 28165.59 | 13889.25 | 1.885705 | 18.51463
0.48 | 0.02785553 | 0.01416419 | 1.887757 | 18.54319 | 0.48 | 27855.53 | 14164.19 | 1.888861 | 18.542
0.49 | 0.02754547 | 0.01443913 | 1.890606 | 18.56448 | 0.49 | 27545.47 | 14439.13 | 1.891712 | 18.56329
0.5 | 0.02723541 | 0.01471407 | 1.893151 | 18.57972 | 0.5 | 27235.41 | 14714.07 | 1.894259 | 18.57852
0.51 | 0.02692535 | 0.014989 | 1.895393 | 18.58892 | 0.51 | 26925.35 | 14989 | 1.896503 | 18.58772
0.52 | 0.02661529 | 0.01526394 | 1.897334 | 18.59209 | 0.52 | 26615.29 | 15263.94 | 1.898444 | 18.59089
0.53 | 0.02630523 | 0.01553888 | 1.898973 | 18.58923 | 0.53 | 26305.23 | 15538.88 | 1.900085 | 18.58803
0.54 | 0.02599517 | 0.01581382 | 1.900313 | 18.58034 | 0.54 | 25995.17 | 15813.82 | 1.901425 | 18.57914
0.55 | 0.02568511 | 0.01608876 | 1.901353 | 18.56541 | 0.55 | 25685.11 | 16088.76 | 1.902465 | 18.56422
0.56 | 0.02537505 | 0.0163637 | 1.902094 | 18.54443 | 0.56 | 25375.05 | 16363.7 | 1.903207 | 18.54324
0.57 | 0.02506499 | 0.01663863 | 1.902536 | 18.51738 | 0.57 | 25064.99 | 16638.63 | 1.903649 | 18.51618
0.58 | 0.02475493 | 0.01691357 | 1.90268 | 18.48423 | 0.58 | 24754.93 | 16913.57 | 1.903793 | 18.48303
0.59 | 0.02444487 | 0.01718851 | 1.902525 | 18.44494 | 0.59 | 24444.87 | 17188.51 | 1.903638 | 18.44375
0.6 | 0.02413481 | 0.01746345 | 1.902072 | 18.39948 | 0.6 | 24134.81 | 17463.45 | 1.903185 | 18.39829
0.61 | 0.02382475 | 0.01773839 | 1.90132 | 18.3478 | 0.61 | 23824.75 | 17738.39 | 1.902433 | 18.34662
0.62 | 0.02351469 | 0.01801332 | 1.90027 | 18.28985 | 0.62 | 23514.69 | 18013.32 | 1.901382 | 18.28867
0.63 | 0.02320463 | 0.01828826 | 1.89892 | 18.22557 | 0.63 | 23204.63 | 18288.26 | 1.900031 | 18.2244
0.64 | 0.02289457 | 0.0185632 | 1.897269 | 18.1549 | 0.64 | 22894.57 | 18563.2 | 1.89838 | 18.15373
0.65 | 0.02258451 | 0.01883814 | 1.895318 | 18.07775 | 0.65 | 22584.51 | 18838.14 | 1.896427 | 18.07658
0.66 | 0.02227445 | 0.01911308 | 1.893065 | 17.99404 | 0.66 | 22274.45 | 19113.08 | 1.894173 | 17.99288
0.67 | 0.02196439 | 0.01938802 | 1.890509 | 17.90368 | 0.67 | 21964.39 | 19388.02 | 1.891615 | 17.90253
0.68 | 0.02165433 | 0.01966295 | 1.887649 | 17.80658 | 0.68 | 21654.33 | 19662.95 | 1.888753 | 17.80543
0.69 | 0.02134427 | 0.01993789 | 1.884483 | 17.70261 | 0.69 | 21344.27 | 19937.89 | 1.885586 | 17.70147
0.7 | 0.02103421 | 0.02021283 | 1.88101 | 17.59167 | 0.7 | 21034.21 | 20212.83 | 1.882111 | 17.59053
0.71 | 0.02072415 | 0.02048777 | 1.877228 | 17.4736 | 0.71 | 20724.15 | 20487.77 | 1.878327 | 17.47248
0.72 | 0.02041409 | 0.02076271 | 1.873136 | 17.34828 | 0.72 | 20414.09 | 20762.71 | 1.874232 | 17.34716
0.73 | 0.02010403 | 0.02103764 | 1.868731 | 17.21554 | 0.73 | 20104.03 | 21037.64 | 1.869825 | 17.21443
0.74 | 0.01979397 | 0.02131258 | 1.864011 | 17.0752 | 0.74 | 19793.97 | 21312.58 | 1.865102 | 17.0741
0.75 | 0.01948391 | 0.02158752 | 1.858974 | 16.92709 | 0.75 | 19483.91 | 21587.52 | 1.860062 | 16.926
0.76 | 0.01917385 | 0.02186246 | 1.853617 | 16.77099 | 0.76 | 19173.85 | 21862.46 | 1.854701 | 16.7699
0.77 | 0.01886379 | 0.0221374 | 1.847937 | 16.60667 | 0.77 | 18863.79 | 22137.4 | 1.849018 | 16.6056
0.78 | 0.01855373 | 0.02241234 | 1.841931 | 16.4339 | 0.78 | 18553.73 | 22412.34 | 1.843009 | 16.43284
0.79 | 0.01824367 | 0.02268727 | 1.835596 | 16.2524 | 0.79 | 18243.67 | 22687.27 | 1.836671 | 16.25135
0.8 | 0.01793361 | 0.02296221 | 1.82893 | 16.06187 | 0.8 | 17933.61 | 22962.21 | 1.83 | 16.06083
0.81 | 0.01762355 | 0.02323715 | 1.821927 | 15.86199 | 0.81 | 17623.55 | 23237.15 | 1.822993 | 15.86097
0.82 | 0.01731349 | 0.02351209 | 1.814584 | 15.65241 | 0.82 | 17313.49 | 23512.09 | 1.815646 | 15.6514
0.83 | 0.01700343 | 0.02378703 | 1.806898 | 15.43273 | 0.83 | 17003.43 | 23787.03 | 1.807955 | 15.43173
0.84 | 0.01669337 | 0.02406197 | 1.798863 | 15.2025 | 0.84 | 16693.37 | 24061.97 | 1.799916 | 15.20152
0.85 | 0.01638331 | 0.0243369 | 1.790475 | 14.96124 | 0.85 | 16383.31 | 24336.9 | 1.791523 | 14.96028
0.86 | 0.01607325 | 0.02461184 | 1.781729 | 14.70842 | 0.86 | 16073.25 | 24611.84 | 1.782771 | 14.70747
0.87 | 0.01576319 | 0.02488678 | 1.772619 | 14.44341 | 0.87 | 15763.19 | 24886.78 | 1.773657 | 14.44248
0.88 | 0.01545313 | 0.02516172 | 1.763141 | 14.16555 | 0.88 | 15453.13 | 25161.72 | 1.764173 | 14.16463
0.89 | 0.01514307 | 0.02543666 | 1.753287 | 13.87405 | 0.89 | 15143.07 | 25436.66 | 1.754313 | 13.87315
0.9 | 0.01483301 | 0.02571159 | 1.743053 | 13.56804 | 0.9 | 14833.01 | 25711.59 | 1.744073 | 13.56716
0.91 | 0.01452295 | 0.02598653 | 1.73243 | 13.24651 | 0.91 | 14522.95 | 25986.53 | 1.733443 | 13.24565
0.92 | 0.01421289 | 0.02626147 | 1.721412 | 12.9083 | 0.92 | 14212.89 | 26261.47 | 1.722419 | 12.90746
0.93 | 0.01390283 | 0.02653641 | 1.70999 | 12.55206 | 0.93 | 13902.83 | 26536.41 | 1.710991 | 12.55125
0.94 | 0.01359277 | 0.02681135 | 1.698158 | 12.17622 | 0.94 | 13592.77 | 26811.35 | 1.699152 | 12.17543
0.95 | 0.01328271 | 0.02708629 | 1.685906 | 11.77889 | 0.95 | 13282.71 | 27086.29 | 1.686893 | 11.77813
0.96 | 0.01297265 | 0.02736122 | 1.673226 | 11.35782 | 0.96 | 12972.65 | 27361.22 | 1.674205 | 11.35709
0.97 | 0.01266259 | 0.02763616 | 1.660106 | 10.91027 | 0.97 | 12662.59 | 27636.16 | 1.661078 | 10.90956
0.98 | 0.01235253 | 0.0279111 | 1.646537 | 10.43281 | 0.98 | 12352.53 | 27911.1 | 1.647501 | 10.43214
0.99 | 0.01204247 | 0.02818604 | 1.632508 | 9.921147 | 0.99 | 12042.47 | 28186.04 | 1.633463 | 9.920506
1 | 0.01173241 | 0.02846098 | 1.618006 | 9.369666 | 1 | 11732.41 | 28460.98 | 1.618953 | 9.369061

## Electrolyte(K_e D_e)
[6 empty] | 0.003663004 | 0.003533569 | 0.003355705 | 0.003144654 | 0.003003003 | K-1
| R | 8.314 | J/mol/K
| T_0 | 298 | K |  | <K_e(c,T)> | [6 empty] | <D_e(c,T)>
| Parameter | Vaules | Unit |  |  | 0 | 10 | 25 | 45 | 60 | <- oC |  | 0 | 10 | 25 | 45 | 60 | <- oC
Conductivity (S/cm) | E_a(Activation energy for Li+ conductivity) | 11357 | J/mol |  | c (mol/L) | 273 | 283 | 298 | 318 | 333 | <- K | c (mol/L) | 273 | 283 | 298 | 318 | 333 | <- K
| P_1 | 0.682 |  | <Unit of I/O> | 0 | 0 | 0 | 0 | 0 | 0 |  | 0 | 3.153857e-06 | 4.029887e-06 | 5.643818e-06 | 8.416778e-06 | 1.100633e-05
| P_2 | -0.091 |  | c [mol/L] | 0.1 | 0.001858213 | 0.002217598 | 0.002827488 | 0.003772303 | 0.004577635 |  | 0.1 | 2.817346e-06 | 3.645839e-06 | 5.195546e-06 | 7.909464e-06 | 1.048658e-05
| a | 0.746 |  | T [K] | 0.2 | 0.002956403 | 0.003528181 | 0.004498511 | 0.006001705 | 0.007282981 |  | 0.2 | 2.51492e-06 | 3.296173e-06 | 4.779982e-06 | 7.428779e-06 | 9.986538e-06
| c_max [M] | 1 | mol/L | K(c,T) [S/cm] | 0.3 | 0.003788235 | 0.004520892 | 0.005764241 | 0.007690383 | 0.009332167 |  | 0.3 | 2.243329e-06 | 2.978034e-06 | 4.394986e-06 | 6.973592e-06 | 9.505725e-06
| K_max | 0.00918 | S/cm |  | 0.4 | 0.004437722 | 0.005295991 | 0.00675251 | 0.009008886 | 0.01093215 |  | 0.4 | 1.999613e-06 | 2.688781e-06 | 4.038537e-06 | 6.5428e-06 | 9.04366e-06
Diffusivity (cm^2/s) | D00 | -2.4887 |  | <Unit of I/O> | 0.5 | 0.004945194 | 0.00590161 | 0.007524688 | 0.01003909 | 0.01218229 |  | 0.5 | 1.781073e-06 | 2.425976e-06 | 3.708731e-06 | 6.135333e-06 | 8.59986e-06
| D01 | -822.3727 |  | c [mol/L] | 0.6 | 0.005335689 | 0.006367629 | 0.008118872 | 0.01083182 | 0.01314426 |  | 0.6 | 1.585256e-06 | 2.187369e-06 | 3.403772e-06 | 5.750153e-06 | 8.173841e-06
| D10 | 1.0369 |  | T [K] | 0.7 | 0.005627045 | 0.006715334 | 0.008562205 | 0.0114233 | 0.013862 |  | 0.7 | 1.409932e-06 | 1.970884e-06 | 3.12197e-06 | 5.386255e-06 | 7.765118e-06
| D11 | -407.9648 |  | D(c,T) [cm^2/s] | 0.8 | 0.005833102 | 0.006961243 | 0.008875744 | 0.01184161 | 0.01436961 |  | 0.8 | 1.253074e-06 | 1.774609e-06 | 2.861735e-06 | 5.042662e-06 | 7.373207e-06
| Tg0 | 0.0094 | K |  | 0.9 | 0.005965215 | 0.007118906 | 0.009076769 | 0.0121098 | 0.01469507 |  | 0.9 | 1.112844e-06 | 1.596784e-06 | 2.621572e-06 | 4.718434e-06 | 6.997628e-06
| Tg1 | 2.8023 | K |  | 1 | 0.006033058 | 0.007199871 | 0.00918 | 0.01224753 | 0.0148622 |  | 1 | 9.875752e-07 | 1.435789e-06 | 2.400075e-06 | 4.412656e-06 | 6.6379e-06
[5 empty] | 1.1 | 0.006045084 | 0.007214223 | 0.009198299 | 0.01227194 | 0.01489182 |  | 1.1 | 8.757555e-07 | 1.290134e-06 | 2.195928e-06 | 4.12445e-06 | 6.293547e-06
[5 empty] | 1.2 | 0.006008805 | 0.007170927 | 0.009143096 | 0.01219829 | 0.01480245 |  | 1.2 | 7.760176e-07 | 1.158452e-06 | 2.007893e-06 | 3.852964e-06 | 5.964096e-06
[5 empty] | 1.3 | 0.00593097 | 0.007078038 | 0.009024661 | 0.01204028 | 0.01461071 |  | 1.3 | 6.871241e-07 | 1.039488e-06 | 1.834812e-06 | 3.59738e-06 | 5.649078e-06
[5 empty] | 1.4 | 0.005817684 | 0.006942843 | 0.008852284 | 0.01181031 | 0.01433163 |  | 1.4 | 6.079569e-07 | 9.320911e-07 | 1.6756e-06 | 3.356908e-06 | 5.34803e-06
[5 empty] | 1.5 | 0.005674492 | 0.006771957 | 0.0086344 | 0.01151962 | 0.01397888 |  | 1.5 | 5.375061e-07 | 8.352057e-07 | 1.529242e-06 | 3.130788e-06 | 5.060492e-06
[5 empty] | 1.6 | 0.005506431 | 0.006571393 | 0.008378676 | 0.01117844 | 0.01356487 |  | 1.6 | 4.748603e-07 | 7.478662e-07 | 1.394788e-06 | 2.91829e-06 | 4.786012e-06
[5 empty] | 1.7 | 0.005318082 | 0.006346616 | 0.008092081 | 0.01079608 | 0.01310088 |  | 1.7 | 4.19198e-07 | 6.691892e-07 | 1.271352e-06 | 2.718711e-06 | 4.524144e-06
[5 empty] | 1.8 | 0.005113596 | 0.006102582 | 0.007780931 | 0.01038096 | 0.01259714 |  | 1.8 | 3.697791e-07 | 5.983668e-07 | 1.158105e-06 | 2.531377e-06 | 4.274449e-06
[5 empty] | 1.9 | 0.004896727 | 0.00584377 | 0.00745094 | 0.009940698 | 0.01206289 |  | 1.9 | 3.259376e-07 | 5.346612e-07 | 1.054275e-06 | 2.355642e-06 | 4.036493e-06
[5 empty] | 2 | 0.004670853 | 0.005574211 | 0.007107247 | 0.009482159 | 0.01150646 |  | 2 | 2.870743e-07 | 4.773991e-07 | 9.591415e-07 | 2.190884e-06 | 3.809854e-06
[5 empty] | 2.1 | 0.004439001 | 0.005297518 | 0.006754456 | 0.009011482 | 0.0109353 |  | 2.1 | 2.526509e-07 | 4.259663e-07 | 8.720349e-07 | 2.036512e-06 | 3.594113e-06
[5 empty] | 2.2 | 0.00420386 | 0.0050169 | 0.006396663 | 0.00853413 | 0.01035604 |  | 2.2 | 2.221841e-07 | 3.798034e-07 | 7.923308e-07 | 1.891956e-06 | 3.388862e-06
[5 empty] | 2.3 | 0.00396781 | 0.004735197 | 0.006037484 | 0.008054931 | 0.009774541 |  | 2.3 | 1.952405e-07 | 3.384007e-07 | 7.194487e-07 | 1.756674e-06 | 3.193701e-06
[5 empty] | 2.4 | 0.003732931 | 0.004454892 | 0.005680089 | 0.007578111 | 0.009195927 |  | 2.4 | 1.714314e-07 | 3.012948e-07 | 6.528493e-07 | 1.630146e-06 | 3.008238e-06
[5 empty] | 2.5 | 0.003501029 | 0.004178139 | 0.005327223 | 0.007107334 | 0.008624645 |  | 2.5 | 1.504088e-07 | 2.680643e-07 | 5.920319e-07 | 1.511877e-06 | 2.832092e-06
[5 empty] | 2.6 | 0.00327365 | 0.003906784 | 0.004981239 | 0.006645738 | 0.008064506 |  | 2.6 | 1.318614e-07 | 2.383266e-07 | 5.365319e-07 | 1.401394e-06 | 2.664887e-06
[5 empty] | 2.7 | 0.0030521 | 0.003642386 | 0.004644125 | 0.006195976 | 0.007518726 |  | 2.7 | 1.155107e-07 | 2.117342e-07 | 4.859183e-07 | 1.298248e-06 | 2.506261e-06
[5 empty] | 2.8 | 0.002837462 | 0.003386237 | 0.004317529 | 0.005760247 | 0.006989975 |  | 2.8 | 1.011082e-07 | 1.879722e-07 | 4.397923e-07 | 1.202008e-06 | 2.355858e-06
[5 empty] | 2.9 | 0.002630616 | 0.003139386 | 0.004002789 | 0.005340335 | 0.006480419 |  | 2.9 | 8.84318e-08 | 1.667552e-07 | 3.977844e-07 | 1.112267e-06 | 2.213332e-06
[5 empty] | 3 | 0.002432255 | 0.002902661 | 0.003700959 | 0.004937648 | 0.005991763 |  | 3 | 7.728368e-08 | 1.478248e-07 | 3.595529e-07 | 1.028637e-06 | 2.078348e-06
[5 empty] | 3.1 | 0.002242901 | 0.002676685 | 0.003412835 | 0.004553245 | 0.005525297 |  | 3.1 | 6.748748e-08 | 1.309473e-07 | 3.24782e-07 | 9.507488e-07 | 1.950579e-06
[5 empty] | 3.2 | 0.002062924 | 0.0024619 | 0.003138979 | 0.004187881 | 0.005081932 |  | 3.2 | 5.888619e-08 | 1.159114e-07 | 2.931801e-07 | 8.782524e-07 | 1.829708e-06
[5 empty] | 3.3 | 0.00189256 | 0.002258587 | 0.00287975 | 0.003842028 | 0.004662245 |  | 3.3 | 5.134021e-08 | 1.025262e-07 | 2.644779e-07 | 8.108158e-07 | 1.715427e-06
[5 empty] | 3.4 | 0.00173192 | 0.002066879 | 0.002635318 | 0.003515918 | 0.004266515 |  | 3.4 | 4.472543e-08 | 9.06195e-08 | 2.384272e-07 | 7.481239e-07 | 1.60744e-06
[5 empty] | 3.5 | 0.001581012 | 0.001886785 | 0.002405694 | 0.003209565 | 0.00389476 |  | 3.5 | 3.893166e-08 | 8.003609e-08 | 2.147994e-07 | 6.898788e-07 | 1.505457e-06
[5 empty] | 3.6 | 0.001439752 | 0.001718204 | 0.00219075 | 0.002922797 | 0.003546771 |  | 3.6 | 3.386117e-08 | 7.063605e-08 | 1.933839e-07 | 6.357981e-07 | 1.4092e-06
[5 empty] | 3.7 | 0.001307975 | 0.001560942 | 0.001990237 | 0.002655281 | 0.003222145 |  | 3.7 | 2.942729e-08 | 6.229342e-08 | 1.739869e-07 | 5.856149e-07 | 1.318399e-06
[5 empty] | 3.8 | 0.001185453 | 0.001414723 | 0.001803804 | 0.002406552 | 0.002920316 |  | 3.8 | 2.55533e-08 | 5.489494e-08 | 1.564303e-07 | 5.390771e-07 | 1.232795e-06
[5 empty] | 3.9 | 0.0010719 | 0.001279209 | 0.00163102 | 0.002176031 | 0.002640582 |  | 3.9 | 2.217128e-08 | 4.833878e-08 | 1.405506e-07 | 4.959463e-07 | 1.152135e-06
[5 empty] | 4 | 0.0009669868 | 0.001154005 | 0.001471383 | 0.001963051 | 0.002382134 |  | 4 | 1.92212e-08 | 4.253351e-08 | 1.261976e-07 | 4.55998e-07 | 1.076178e-06
[5 empty] | 4.1 | 0.0008703501 | 0.001038679 | 0.001324339 | 0.001766872 | 0.002144073 |  | 4.1 | 1.665004e-08 | 3.739712e-08 | 1.132335e-07 | 4.190201e-07 | 1.004691e-06
[5 empty] | 4.2 | 0.0007815994 | 0.0009327632 | 0.001189294 | 0.001586701 | 0.001925439 |  | 4.2 | 1.441098e-08 | 3.285604e-08 | 1.015322e-07 | 3.84813e-07 | 9.37449e-07
[5 empty] | 4.3 | 0.0007003261 | 0.0008357714 | 0.001065628 | 0.001421711 | 0.001725225 |  | 4.3 | 1.246277e-08 | 2.88444e-08 | 9.097801e-08 | 3.531889e-07 | 8.742374e-07
[5 empty] | 4.4 | 0.0006261101 | 0.0007472018 | 0.0009526994 | 0.001271047 | 0.001542397 |  | 4.4 | 1.076904e-08 | 2.530324e-08 | 8.14652e-08 | 3.239708e-07 | 8.148485e-07
[5 empty] | 4.5 | 0.0005585259 | 0.0006665466 | 0.0008498622 | 0.001133847 | 0.001375906 |  | 4.5 | 9.297784e-09 | 2.217981e-08 | 7.289705e-08 | 2.969925e-07 | 7.590835e-07
[5 empty] | 4.6 | 0.0004971478 | 0.0005932977 | 0.0007564682 | 0.001009245 | 0.001224704 |  | 4.6 | 8.020865e-09 | 1.942699e-08 | 6.518522e-08 | 2.72098e-07 | 7.067515e-07
[5 empty] | 4.7 | 0.0004415543 | 0.0005269523 | 0.0006718762 | 0.000896386 | 0.001087751 |  | 4.7 | 6.913546e-09 | 1.700272e-08 | 5.824903e-08 | 2.491407e-07 | 6.576698e-07
[5 empty] | 4.8 | 0.0003913322 | 0.0004670171 | 0.0005954575 | 0.0007944317 | 0.0009640312 |  | 4.8 | 5.954116e-09 | 1.486946e-08 | 5.20149e-08 | 2.279831e-07 | 6.116632e-07
[5 empty] | 4.9 | 0.0003460796 | 0.0004130125 | 0.0005266004 | 0.0007025658 | 0.0008525533 |  | 4.9 | 5.12353e-09 | 1.299377e-08 | 4.641576e-08 | 2.084964e-07 | 5.685642e-07
[5 empty] | 5 | 0.0003054084 | 0.0003644754 | 0.0004647145 | 0.0006200005 | 0.0007523615 |  | 5 | 4.405099e-09 | 1.134584e-08 | 4.139052e-08 | 1.905601e-07 | 5.282125e-07
log⁡[𝐷(𝑐)]= 𝐷_0 (𝑇)+𝐷_1 (𝑇)×𝑐+𝐷_2 (𝑇)×𝑐^2…

## ThermalModel
< Governing Equation >
< Parameter Values >
Parameter Type | Parameter Description | Variable | Value | Minimum | Maximum
Thermal Model Parameters [3] | Heat capacity of cell [J/(Kg*K)] | C_p | 1015
| Mass of cell [Kg] | m | 0.834
| Thermal Resistance [K/W] | R_th |  | 0 | 3

## brug. coeff.
eps/tau = eps^brug
brug = 1-log(tau)/log(eps)
<brug>
| eps | 0.25 | 0.3 | 0.35
tau
| 4 | 2 | 2.151433 | 2.320504
| 4.5 | 2.084963 | 2.249262 | 2.432697
| 5 | 2.160964 | 2.336773 | 2.533058
| 5.5 | 2.229716 | 2.415936 | 2.623845
| 6 | 2.292481 | 2.488206 | 2.706727
| 6.5 | 2.35022 | 2.554688 | 2.782971
| 7 | 2.403677 | 2.616241 | 2.853562
| 7.5 | 2.453445 | 2.673545 | 2.91928
| 8 | 2.5 | 2.72715 | 2.980756
| 8.5 | 2.543731 | 2.777504 | 3.038504
| 9 | 2.584963 | 2.824979 | 3.092949
| 9.5 | 2.623964 | 2.869886 | 3.144451
| 10 | 2.660964 | 2.912489 | 3.19331
| 10.5 | 2.696159 | 2.953014 | 3.239784
| 11 | 2.729716 | 2.991652 | 3.284097
| 11.5 | 2.761781 | 3.028573 | 3.326439
| 12 | 2.792481 | 3.063923 | 3.366979